## sheet 1
ตารางออกแบบเสาเข็ม I18 Version 2.0
ข้อมูลหน้าตัดและลวดอัดแรง | ค่าที่คำนวณได้ | หน่วย
B | 18 | cm
fc’ (cylinder at 28 days) | 400 | ksc
A (Area) | 204 | cm^2
I (Moment inertia ) | 7708 | cm^4 about strong axis
S (Secondary moment inertia | 856 | cm^3
L (Length) | 14 | m
Pc wire diameter | 5 | mm
No. Pc wire | 8
As Pc wire | 0.1964 | cm^2
fi (initial prestressing stress) | 18000 | ksc
Ec (Modulus of concrete) | 302000 | ksc
fsi = 70% fi | 12600 | ksc
Fi (initial prestressing force) | 2474.64 | kg
Fe = 80% Fi (Effective prestressing force) | 1979.712 | kg
Total initial prestress stress | 97.04471 | ksc
Total Effective prestress stress | 77.63576 | ksc
Weight of pile | 48.96 | kg/m
Moment from lifitng | 206.31744 | kg-m
Mu = 1.3 M lifting | 268.212672 | kg-m
Bending stress (Mmax) | 31.33326 | ksc
Bending stress (Mmin) | 24.1025 | ksc
COMBINED STRESS CHECK
EFFECTIVE STRESS
Combine stress max com, - TENSION, + COM | 108.969 | ksc
OK
Combine stress max ten , - TENSION, + COM | 46.30251 | ksc
OK
Allowable compressive stress at working state fca | 180 | ksc
Allowable tension stress at working state fta | -31.8 | ksc
Allowable compressive stress at prestressing state fci | 192 | ksc
Allowable tensile stress at prestressing state fti | -14.31084 | ksc
Allowable modulus of rupture | -40 | ksc
INITIAL STRESS
Combine stress max com, - TENSION, + COM | 121.1472 | ksc
OK
Combine stress max ten , - TENSION, + COM | 72.9422 | ksc
OK
SECTION CAPACITY CHECK
Mcr | 1006.962 | kg-m
Pu (Maximum ultimate axial load) | 598.573824 | Ton
Pa (Maximum allowable axial load) | 22.65182208 | Ton
Pa at driving (Maximum allowable axial load when driving) | 11.70986 | Ton
B = D (Depth of pile) | 18 | cm
D’ (Distant from tension face to centroid of prstress wire) | 2.2 | CM
D-D’ (Effecrtive depth of pile) | 15.8
AS (Total area of prestress wire) | 0.7856
Steel ratio | 0.002762307
FSU | 16881.27
q | 0.1165781
MU capacity | 1756.135 | Kg-m
Safety factor between cracking and ultimate moment capacity | 1.743993
Allowable Eccentric Diatance | 5 | Cm
Actual P working load | 5 | Ton
Mu actual | 425 | Kg-m
Safety against Mu capacity | 5
OK
ข้อกำหนดการออกแบบเสาเข็มทั่วไป
fc’ อย่างน้อย350 cylinder
Pc wire ขนาด4มม ขึ้นไป
พื้นที่หน้าตัดเสาเข็ม 150 ตร ซม ขึ้นไป
มีเหล็กปลอกตลอดความยาวตามมาตรฐานเสาคอนกรีต
Spacing 20-25 ซม